## Sheet1
Nr.	No	Ideal symmetry*	k’	<s>	ν, atoms	IG, bit/atom	IG,total bit/cell	Structure type	Note
1	3–1	Pm-3m	1	0.333	4	0.811	3.245	Frameworks	* Space groups, layer group, rod groups and point groups are given for frame­works, layers, chains and finite clusters, respectively
2	3–2	P63/mmc	1	0.333	16	1.561	24.980	Frameworks
3	3–3	P3m1**	4	0.333	20	3.133	62.664	Frameworks	** The unit cell of an ideal antiperovskite unit is a subcell of the unit cell of the antiperovskite compound
4	3–4	P63/mmc	2	0.333	24	1.730	41.510	Frameworks
5	3–5	P-3m1**	3	0.333	28	2.761	77.322	Frameworks	** The unit cell of an ideal antiperovskite unit is a subcell of the unit cell of the antiperovskite compound
6	3–6	R-3m	2	0.333	12	1.730	20.755	Frameworks
7	3–7	R-3m	3	0.333	20	2.333	46.660	Frameworks
8	3–8	Pm-3m	2	0.212	40	1.677	67.080	Frameworks
9	3–9	Fd-3m	1	0.333	16	0.811	12.976	Frameworks
10	3–10	Fd-3m	2	0.5	18	1.224	22.032	Frameworks
11	3–11	Im-3	1	0.333	24	1.500	36.000	Frameworks
12	3–12	Cmmm**	1	0.4	7	1.950	13.650	Frameworks	** The unit cell of an ideal antiperovskite unit is a subcell of the unit cell of the antiperovskite compound
13	3–13	Pnma	2	0.5	24	2.585	62.040	Frameworks
14	3–14	P42/mnm	2	0.545	34	2.440	82.960	Frameworks
15	3–15	Pbam	2	0.571	22	2.550	56.100	Frameworks
16	3–16	Fm-3m	2	0.368	26	1.853	48.178	Frameworks
17	3–17	P2/m	6	0.451	45	4.203	189.135	Frameworks
18	3–18	C2/m	8	0.474	56	4.379	245.224	Frameworks
19	2–1	p4/mmm	1	0.25	4	1.500	6.000	Layers
20	2–2	p4/mmm	2	0.6	9	2.470	32.110	Layers
21	2–3	p4/mmm	1	0.286	13	1.837	16.533	Layers
22	2–4	pmma**	2	0.286	9	2.725	24.525	Layers	** The unit cell of an ideal antiperovskite unit is a subcell of the unit cell of the antiperovskite compound
23	2–5	p21/m	3	0.25	40	3.622	144.880	Layers
24	2–6	pmmm**	1	0.333	4	1.500	6.000	Layers	** The unit cell of an ideal antiperovskite unit is a subcell of the unit cell of the antiperovskite compound
25	2–7	pmma	1	0.5	6	1.585	9.510	Layers
26	2–8	p4/mmm	1	0.333	4	1.500	6.000	Layers
27	2–9	p-42m	1	0.333	16	2.000	32.000	Layers
28	2–10	c2/m11	1	0.4	7	1.950	13.650	Layers
29	2–11	p-3m1	1	0.5	3	0.918	2.754	Layers
30	2–12	p-31m	1	0.333	8	0.811	6.488	Layers
31	2–13	p4/mmm**	1	0.364	15	1.626	24.390	Layers	** The unit cell of an ideal antiperovskite unit is a subcell of the unit cell of the antiperovskite compound
32	2–14	p-1	6	0.234	58	4.892	283.736	Layers
33	1–1	p63/mmc	1	0.333	8	0.811	6.488	Chains
34	1–2	p4/mmm	1	0.2	6	0.650	3.900	Chains
35	1–3	pmcm	1	0.2	12	1.918	23.016	Chains
36	1–4	pmmm	1	0.25	5	1.522	7.610	Chains
37	1–5	p1121/m	1	0.333	8	2.000	16.000	Chains
38	1–6	pmcm	1	0.25	10	1.922	19.220	Finite clusters
39	0–1	m-3m	1	0.167	7	0.592	4.144	Finite clusters
40	0–2	mmm	1	0.2	12	1.918	23.016	Finite clusters
41	0–3	-32m	1	0.3	26	2.237	58.162	Finite clusters
42	0–4	-62m	1	0.222	11	1.435	15.785	Finite clusters
43	0–5	-32m	2	0.25	15	1.706	25.590	Finite clusters
44	0–6	-62m	1	0.273	14	1.877	26.278	Finite clusters
45	0–7	m-3m	1	0.6	21	1.772	37.212	Finite clusters