## Sheet1
Nr	Refs	Table number	Symmetry	Space group	Framework	Polytype	X	A	X:A	Fr/Layer/Chain/Cluster Formula	Chemical formula	Table title
1	[58,59]	1	Cubic	Pm-3m	3–1	3C					[ONa3](BH4)	Inorganic compounds based upon the ‘classical’ [XA3] antiperovskite-type framework 3–1 (representative examples)
2	[60,61]	1	Cubic	Pm-3m	3–1	3C					[ONa3]X’ X’ = Cl, Br	Inorganic compounds based upon the ‘classical’ [XA3] antiperovskite-type framework 3–1 (representative examples)
3	[62–64]	1	Cubic	Pm-3m	3–1	3C					[OK3]X’ X’ = Br, I	Inorganic compounds based upon the ‘classical’ [XA3] antiperovskite-type framework 3–1 (representative examples)
4	[65]	1	Cubic	Pm-3m	3–1	3C					β-[OK3]Cl	Inorganic compounds based upon the ‘classical’ [XA3] antiperovskite-type framework 3–1 (representative examples)
5	[66]	1	Cubic	Pm-3m	3–1	3C					[ORb3]Br	Inorganic compounds based upon the ‘classical’ [XA3] antiperovskite-type framework 3–1 (representative examples)
6	[67,68]	1	Cubic	Pm-3m	3–1	3C					[OA3]X’ A = Ca, Sr, Eu; X’ = Sn, Pb	Inorganic compounds based upon the ‘classical’ [XA3] antiperovskite-type framework 3–1 (representative examples)
7	[69]	1	Cubic	Pm-3m	3–1	3C					[NCa3]Au	Inorganic compounds based upon the ‘classical’ [XA3] antiperovskite-type framework 3–1 (representative examples)
8	[70,71]	1	Cubic	Pm-3m	3–1	3C					[NMg3]As	Inorganic compounds based upon the ‘classical’ [XA3] antiperovskite-type framework 3–1 (representative examples)
9	[72]	1	Cubic	Pm-3m	3–1	3C					[NA3]X’ A = Sr, Ba; X’ = Sb, Bi	Inorganic compounds based upon the ‘classical’ [XA3] antiperovskite-type framework 3–1 (representative examples)
10	[73]	1	Cubic	Pm-3m	3–1	3C					[HNa3]X’ X’ = Se, Te	Inorganic compounds based upon the ‘classical’ [XA3] antiperovskite-type framework 3–1 (representative examples)
11	[73]	1	Cubic	Pm-3m	3–1	3C					[HLi3]X’ X’ = S, Se, Te	Inorganic compounds based upon the ‘classical’ [XA3] antiperovskite-type framework 3–1 (representative examples)
12	[74]	1	Tetragonal	P4/nmm	3–1	3C					[ClNa3](TO4) T = W, Mo	Inorganic compounds based upon the ‘classical’ [XA3] antiperovskite-type framework 3–1 (representative examples)
13	[75]	1	Tetragonal	P4/nmm	3–1	3C					[ClAg3](CrO4)	Inorganic compounds based upon the ‘classical’ [XA3] antiperovskite-type framework 3–1 (representative examples)
14	[76]	1	Tetragonal	P4/nmm	3–1	3C					[HNa3](SO4)	Inorganic compounds based upon the ‘classical’ [XA3] antiperovskite-type framework 3–1 (representative examples)
15	[77–91]	1	Tetragonal	I4/mcm	3–1	3C					[FA3](TO4) (A = Sr, Ba, Ca; T = Al, Ga, In, Hf, P)	Inorganic compounds based upon the ‘classical’ [XA3] antiperovskite-type framework 3–1 (representative examples)
16	[92,93]	1	Tetragonal	I4/mcm	3–1	3C					[HA3](ZnH4) A = K, Rb, Cs	Inorganic compounds based upon the ‘classical’ [XA3] antiperovskite-type framework 3–1 (representative examples)
17	[94]	1	Tetragonal	I4/mcm	3–1	3C					[OBa3](SiO3)	Inorganic compounds based upon the ‘classical’ [XA3] antiperovskite-type framework 3–1 (representative examples)
18	[95]	1	Tetragonal	I4/mcm	3–1	3C					α-[OSr3](CO4)	Inorganic compounds based upon the ‘classical’ [XA3] antiperovskite-type framework 3–1 (representative examples)
19	[96]	1	Tetragonal	I4/mcm	3–1	3C					[OHo3](PN4)	Inorganic compounds based upon the ‘classical’ [XA3] antiperovskite-type framework 3–1 (representative examples)
20	[97–101]	1	Tetragonal	P4/ncc	3–1	3C					[OSr 3 ](SiO 4 )	Inorganic compounds based upon the ‘classical’ [XA3] antiperovskite-type framework 3–1 (representative examples)
21	[102]	1	Tetragonal	P4/ncc	3–1	3C					[OCa 3 ](SiO 4 ) HP-phase	Inorganic compounds based upon the ‘classical’ [XA3] antiperovskite-type framework 3–1 (representative examples)
22	[103]	1	Tetragonal	P4/ncc	3–1	3C					[HNa 3 ](ZnH 4 )	Inorganic compounds based upon the ‘classical’ [XA3] antiperovskite-type framework 3–1 (representative examples)
23	[104]	1	Tetragonal	P4/mbm	3–1	3C					[FA 3 ](MF 6 ) (A = Rb, Cs; M = Si, Ti, Cr, Mn, Ni)	Inorganic compounds based upon the ‘classical’ [XA3] antiperovskite-type framework 3–1 (representative examples)
24	[105]	1	Tetragonal	P4/mbm	3–1	3C					β-[FTl 3 ](SiF 6 )	Inorganic compounds based upon the ‘classical’ [XA3] antiperovskite-type framework 3–1 (representative examples)
25	[73]	1	Orthorhombic	Pnma	3–1	3C					[HNa 3 ]S	Inorganic compounds based upon the ‘classical’ [XA3] antiperovskite-type framework 3–1 (representative examples)
26	[65]	1	Orthorhombic	Pnma	3–1	3C					α -[OK 3 ]Cl	Inorganic compounds based upon the ‘classical’ [XA3] antiperovskite-type framework 3–1 (representative examples)
27	[95]	1	Orthorhombic	Pnma	3–1	3C					β-[OSr 3 ](CO 4 )	Inorganic compounds based upon the ‘classical’ [XA3] antiperovskite-type framework 3–1 (representative examples)
28	[106]	1	Orthorhombic	Pnma	3–1	3C					[XBa 3 ](FeS 4 ) X = Cl, Br	Inorganic compounds based upon the ‘classical’ [XA3] antiperovskite-type framework 3–1 (representative examples)
29	[106]	1	Orthorhombic	Pnma	3–1	3C					[BrBa 3 ](FeSe 4 )	Inorganic compounds based upon the ‘classical’ [XA3] antiperovskite-type framework 3–1 (representative examples)
30	[70,107]	1	Orthorhombic	Pnma	3–1	3C					[NA 3 ]As A = Ca, Sr, Ba	Inorganic compounds based upon the ‘classical’ [XA3] antiperovskite-type framework 3–1 (representative examples)
31	[67]	1	Orthorhombic	Pnma	3–1	3C					[OA 3 ]X’ A = Ba, Sr, Eu; X’ = Si, Ge	Inorganic compounds based upon the ‘classical’ [XA3] antiperovskite-type framework 3–1 (representative examples)
32	[108]	1	Orthorhombic	Cmcm	3–1	3C					[N 2–x Ba 6 ](MN 4 ) M = Mo, Ta	Inorganic compounds based upon the ‘classical’ [XA3] antiperovskite-type framework 3–1 (representative examples)
33	[109]	1	Orthorhombic	Cmcm	3–1	3C					[NCr 3 ]Ge	Inorganic compounds based upon the ‘classical’ [XA3] antiperovskite-type framework 3–1 (representative examples)
34	[67]	1	Orthorhombic	Imma	3–1	3C					[OBa 3 ]X’ X’ = Sn, Pb	Inorganic compounds based upon the ‘classical’ [XA3] antiperovskite-type framework 3–1 (representative examples)
35	[135]	2			3–2	4H	N	Sr, Ba			[N(Sr 3-x Ba x )]Bi 1.55(5) ≤ x ≤ 2.10(5)	Hexagonal antiperovskites based upon [XA3] frameworks
36	[135]	2			3–2	4H	N	Sr, Ba			[N(Sr 3-x Ba x )]Sb 1.85(5) ≤ x ≤ 2.45(5)	Hexagonal antiperovskites based upon [XA3] frameworks
37	[136]	2			3–3	5H	F, Cl	Na			[F 4 ClNa 15 ](SO 4 ) 5 galeite	Hexagonal antiperovskites based upon [XA3] frameworks
38	[66]	2			3–4	6H	O	Rb			[ORb 3 ]I	Hexagonal antiperovskites based upon [XA3] frameworks
39	[137]	2			3–5	7H	F, Cl	Na			[F 6 ClNa 21 ](SO 4 ) 7 schairerite	Hexagonal antiperovskites based upon [XA3] frameworks
40	[135]	2			3–6	9R	N	Sr, Ba			[N(Sr 3-x Ba x )]Bi 2.50(2) ≤ x ≤ 2.55(2)	Hexagonal antiperovskites based upon [XA3] frameworks
41	[135]	2			3–6	9R	N	Sr, Ba			[N(Sr 3-x Ba x )]Sb 2.56(2) ≤ x ≤ 2.60(2)	Hexagonal antiperovskites based upon [XA3] frameworks
42	[138,139]	2			3–6	9R	F	Na			[FNa 3 ](SO 4 ) kogarkoite	Hexagonal antiperovskites based upon [XA3] frameworks
43	[140,141]	2			3–6	9R	F	Na			[OCa 3 ](SiO 4 ) hatrurite	Hexagonal antiperovskites based upon [XA3] frameworks
44	[142]	2			3–6	9R	F	Na			[OCa 3 ](GeO 4 )	Hexagonal antiperovskites based upon [XA3] frameworks
45	[143,144]	2			3–7	15R	F	Na, Ca			γ-[FNa 2 Ca](PO 4 )	Hexagonal antiperovskites based upon [XA3] frameworks
46	[157]	3			3–8	2D	N	Sr	7:33	[N 7 Sr 33 ]	Sr 6 [N 7 Sr 33 ][CoN 2 ] 12	Antiperovskite 3D frameworks of (XA6) octahedra
47	[158]	3			3–9	2D	N	Ca, Sr	1:3	[NA 3 ]	Li 2 [NA 3 ] 2 [Ga 4 ] (A = Ca, Sr)	Antiperovskite 3D frameworks of (XA6) octahedra
48	[159]	3			3–9	2D	O	Ti	1:3	[OTi 3 ]	Ti 2 [OTi 3 ] 2 (Pd) 4	Antiperovskite 3D frameworks of (XA6) octahedra
49	[160]	3			3–9	2D	Cl	Na	1:3	[ClNa 3 ]	[ClNa 3 ]Mg(CO 3 ) northupite	Antiperovskite 3D frameworks of (XA6) octahedra
50	[161]	3			3–9	2D	Cl	Na	1:3	[ClNa 3 ]	[ClNa 3 ]Co(CO 3 )	Antiperovskite 3D frameworks of (XA6) octahedra
51	[162]	3			3–9	2D	Cl	Na	1:3	[ClNa 3 ]	[ClNa 3 ]Mn(CO 3 )	Antiperovskite 3D frameworks of (XA6) octahedra
52	[163]	3			3–10	2D	N	Sr, Ba	1:2	[NA 2 ]	[N 3-z A 6 ]In 4 (In x Li y ) (A = Sr, Ba)	Antiperovskite 3D frameworks of (XA6) octahedra
53	[164–166]	3			3–11	2D	O	Cs	1:3	[OCs 3 ] +	[O 6 Cs 18 ]M 8 (M = Tl, Hg)	Antiperovskite 3D frameworks of (XA6) octahedra
54	[167]	3			3–12	2D	N	Ba	2:5	[N 2-y Ba 5 ]	[N 2-y Ba 5 ](NbN 4 ) y = 1.3	Antiperovskite 3D frameworks of (XA6) octahedra
55	[168–171]	3			3–13	2D	N	Ca, Sr	1:2	[NA 2 ]	[N 2 A 4 ](CN 2 ) (A = Ca, Sr)	Antiperovskite 3D frameworks of (XA6) octahedra
56	[169–171]	3			3–14	2D	N	Ca	6:11	[N 6 Ca 11 ]	[N 6 Ca 11 ](CN 2 ) 2	Antiperovskite 3D frameworks of (XA6) octahedra
57	[172]	3			3–15	2D	N	Ca	4:7	[N 4 Ca 7 ]	[N 4 Ca 7 ][M x ] (M = Ag, Ga, In, Tl)	Antiperovskite 3D frameworks of (XA6) octahedra
58	[173]	3			3–16	2D	N	Ca, Sr	7:19	[N 7 A 19 ]	[N 7 A 19 ][In 4 ] 2 (A = Ca, Sr)	Antiperovskite 3D frameworks of (XA6) octahedra
59	[174]	3			3–17	2D	N	Ba, Cu	14:31	[N 14 Ba 27 Cu 4 ]	Ba[N 14 Ba 27 Cu 4 ](In 4 ) 2	Antiperovskite 3D frameworks of (XA6) octahedra
60	[175,176]	3			3–18	2D	N	Ba, S	9:19	[N 9 A 18 ]	[N 9 A 19 ]In 9 (A = Ba, Sr)	Antiperovskite 3D frameworks of (XA6) octahedra
61	[180–191]	4			2–1	2D	O	Ca, Sr, Ba, Eu, Yb	1:4	[OA 4 ] 6+	[OA 4 ]X’ 2 (A = Ca, Sr, Ba, Eu, Yb; X’ = P, As, Sb, Bi)	Compounds based upon 2D layers of XA6 octahedra (2D antiperovskites)
62	[192,193]	4			2–1	2D	O	Na	1:4	[ONa 4 ] 2+	[ONa 4 ]X 2 (X = Br, I)	Compounds based upon 2D layers of XA6 octahedra (2D antiperovskites)
63	[194]	4			2–1	2D	O	K	1:4	[OK 4 ] 2+	[OK 4 ]Br 2	Compounds based upon 2D layers of XA6 octahedra (2D antiperovskites)
64	[195]	4			2–1	2D	O	Rb	1:4	[ORb 4 ] 2+	[ORb 4 ]Br 2	Compounds based upon 2D layers of XA6 octahedra (2D antiperovskites)
65	[196]	4			2–1	2D	O	Ba	1:4	[OBa 4 ] 6+	[OBa 4 ](BN 2 ) 2	Compounds based upon 2D layers of XA6 octahedra (2D antiperovskites)
66	[173,197]	4			2–1	2D	N	Ca, Sr	1:4	[NA 4 ] 5+	[NA 4 ]In 2 (A = Ca, Sr)	Compounds based upon 2D layers of XA6 octahedra (2D antiperovskites)
67	[198]	4			2–1	2D	O	Sr, Ba	1:4	[OA 4 ] 6+	[OA 4 ]Bi 2 A = Sr, Ba	Compounds based upon 2D layers of XA6 octahedra (2D antiperovskites)
68	[199]	4			2–2	2D	N	Sr	2:7	[N 2 Sr 7 ] 8+	[N 2 Sr 7 ]Ge(GeN 2 ) 3	Compounds based upon 2D layers of XA6 octahedra (2D antiperovskites)
69	[200]	4			2–2	2D	O	Li	2:7	[O 2 Li 5 H 2 ] 3+	[O 2 H 2 Li 5 ]Br 3	Compounds based upon 2D layers of XA6 octahedra (2D antiperovskites)
70	[201]	4			2–2	2D	O	Li	2:7	[O 2 Li 7 ] 3+	[O 2 Li 7 ]Br 3	Compounds based upon 2D layers of XA6 octahedra (2D antiperovskites)
71	[198]	4			2–3	2D	N, O	Sr, Ba	3:10	[N 2 OA 10 ] 14+	[N 2 OA 10 ]Bi 4 A = Sr, Ba	Compounds based upon 2D layers of XA6 octahedra (2D antiperovskites)
72	[202]	4			2–4	2D	N	Sr	2:7	[N 2 Sr 7 ] 8+	[N 2 Sr 7 ]Sn 3	Compounds based upon 2D layers of XA6 octahedra (2D antiperovskites)
73	[203]	4			2–5	2D	O	Sr	1:4	[OSr 4 ] 6+	[OSr 4 ](MoN 4 )	Compounds based upon 2D layers of XA6 octahedra (2D antiperovskites)
74	[109,204–206]	4			2–6	2D	N	Cr	1:3	[NCr 3 ]	[NCr 3 ]Ge	Compounds based upon 2D layers of XA6 octahedra (2D antiperovskites)
75	[207]	4			2–7	2D	N	Ca	1:2	[NCa 2 ] +	[NCa 2 ]Au	Compounds based upon 2D layers of XA6 octahedra (2D antiperovskites)
76	[208]	4			2–8	2D	N	Ca	1:3	[NCa 3 ]	[NCa 3 ](BN 2 )	Compounds based upon 2D layers of XA6 octahedra (2D antiperovskites)
77	[209]	4			2–9	2D	N	Ba, Li	1:3	[NBa 2 Li]	[NBa 2 Li]	Compounds based upon 2D layers of XA6 octahedra (2D antiperovskites)
78	[210,211]	4			2–10	2D	N	Ba, La	2:5	[N 2 A 5 ]	[N 2 A 5 ](CN 2 ) 2 (A = Ba, La)	Compounds based upon 2D layers of XA6 octahedra (2D antiperovskites)
79	[212–215]	4			2–11	2D	N	Ca, Sr, Ba	1:2	[NA 2 ] 0	[NA 2 ] (A = Ca, Sr, Ba)	Compounds based upon 2D layers of XA6 octahedra (2D antiperovskites)
80	[216–219]	4			2–11	2D	N	Ca, Sr, Ba	1:2	[NA 2 ] +	[NA 2 ]X’ (A = Ca, Sr, Ba; X’ = H, Cl, Br, I)	Compounds based upon 2D layers of XA6 octahedra (2D antiperovskites)
81	[220]	4			2–12	2D	N	Ca	1:3	[NCa 3 ]	[NCa 3 ] 2 GaN 3	Compounds based upon 2D layers of XA6 octahedra (2D antiperovskites)
82	[221,222]	4			2–13	2D	F	Ba, Na/Li	4:11	[AF 4 Ba 12 ] 21+	Ba 2 [F 4 Ba 10 A](BO 3 ) 7 (A = Na, Li)	Compounds based upon 2D layers of XA6 octahedra (2D antiperovskites)
83	[223,224]	4			2–14	2D	N, O	Ca, Sr	11:47	[N 8 O 3 A 47 ] 64+	A 4 [N 8 O 3 A 47 ](A’N 4 ) 12 (A = Ca, Sr; A’ = Mo, W)	Compounds based upon 2D layers of XA6 octahedra (2D antiperovskites)
84	[233]	5			1–1	2H	O	Cs		[OCs 3 ]	[OCs 3 ]	Compounds based upon 1D single chains (1–1) of trans-face-sharing (XA6) octahedra (2H antiperovskites)
85	[66,234]	5			1–1	2H	O	Cs		[OCs 3 ] +	[OCs 3 ]X’ X’ = Br, I, Au	Compounds based upon 1D single chains (1–1) of trans-face-sharing (XA6) octahedra (2H antiperovskites)
86	[235]	5			1–1	2H	O	F		[(O 1-x F x )Ca 3 ] 4-x+	[OCa 3 ](SiO 4 ) / F-stabilized	Compounds based upon 1D single chains (1–1) of trans-face-sharing (XA6) octahedra (2H antiperovskites)
87	[236,237]	5			1–1	2H	F	Na		[FNa 3 ] 2+	[FNa 3 ](TO 4 ) T = W, Mo	Compounds based upon 1D single chains (1–1) of trans-face-sharing (XA6) octahedra (2H antiperovskites)
88	[238]	5			1–1	2H	F	Na, Cd		[FNa 2 Cd] 3+	[FNa 2 Cd](PO 4 )	Compounds based upon 1D single chains (1–1) of trans-face-sharing (XA6) octahedra (2H antiperovskites)
89	[144,154,239–241]	5			1–1	2H	F	Na, Ca		[FNa 2 Ca] 3+	α -, β-[FNa 2 Ca](PO 4 )	Compounds based upon 1D single chains (1–1) of trans-face-sharing (XA6) octahedra (2H antiperovskites)
90	[242–246]	5			1–1	2H	F	Ca, Na		[FCa 2 Na] 4+	α -, β-[FNaCa 2 ](SiO 4 )	Compounds based upon 1D single chains (1–1) of trans-face-sharing (XA6) octahedra (2H antiperovskites)
91	[247]	5			1–1	2H	F	Na, Ca		[FNa 2 Ca] 3+	[FNa 2 Ca]VO 4	Compounds based upon 1D single chains (1–1) of trans-face-sharing (XA6) octahedra (2H antiperovskites)
92	[241,248,249]	5			1–1	2H	F	Na, Ca		[FNa 2 Ca] 3+	Na 10 [FNa 2 Ca] 2 (TiO) 4 [Si 2 O 7 ] 2 (PO 4 ) 4 quadruphite	Compounds based upon 1D single chains (1–1) of trans-face-sharing (XA6) octahedra (2H antiperovskites)
93	[241,250,251]	5			1–1	2H	F	Na, Ca		[F 6 Ca 3 Na 15 ] 13+	Na 2 [F 6 Ca 3 Na 15 ]Mg(Ti,Mn) 4 O 2 (Si 2 O 7 ) 2 (PO 4 ) 3 polyphite	Compounds based upon 1D single chains (1–1) of trans-face-sharing (XA6) octahedra (2H antiperovskites)
94	[251–253]	5			1–1	2H	F	Na, Ca		[F 3 Ca 2 Na 7 ] 8+	Na 6 [F 3 Ca 2 Na 7 ]Mn 2 Ti 3 O 3 (Si 2 O 7 ) 2 (PO 4 ) 4 sobolevite	Compounds based upon 1D single chains (1–1) of trans-face-sharing (XA6) octahedra (2H antiperovskites)
95	[254]	5			1–1	2H	F	Ca, Na		[FCa 2 Na] 4+	[FNaCa 2 ](GeO 4 )	Compounds based upon 1D single chains (1–1) of trans-face-sharing (XA6) octahedra (2H antiperovskites)
96	[255]	5			1–1	2H	F	Sr, Li		[FSr 2 Li] 4+	[FSr 2 Li](SiO 4 )	Compounds based upon 1D single chains (1–1) of trans-face-sharing (XA6) octahedra (2H antiperovskites)
97	[256,257]	5			1–1	2H	F	Na, Mg		[FMgNa 2 ] 3+	[FNa 2 Mg](PO 4 ) moraskoite	Compounds based upon 1D single chains (1–1) of trans-face-sharing (XA6) octahedra (2H antiperovskites)
98	[258]	5			1–1	2H	F	Cs		[FCs 3 ] 2+	[FCs 3 ](UO 2 )[Si 4 O 10 ]	Compounds based upon 1D single chains (1–1) of trans-face-sharing (XA6) octahedra (2H antiperovskites)
99	[105]	5			1–1	2H	F	Tl		[FTl 3 ] 2+	α -[FTl 3 ](SiF 6 )	Compounds based upon 1D single chains (1–1) of trans-face-sharing (XA6) octahedra (2H antiperovskites)
100	[259]	5			1–1	2H	Cl	Cs		[ClCs 3 ] 2+	[ClCs 3 ](HC 3 N 3 S 3 )	Compounds based upon 1D single chains (1–1) of trans-face-sharing (XA6) octahedra (2H antiperovskites)
101	[260]	5			1–1	2H	Cl	Cs		[ClCs 3 ] 2+	[ClCs 3 ](UO 2 )[Si 4 O 10 ]	Compounds based upon 1D single chains (1–1) of trans-face-sharing (XA6) octahedra (2H antiperovskites)
102	[260]	5			1–1	2H	Cl	Rb		[ClRb 3 ] 2+	[ClRb 3 ](UO 2 )[Si 4 O 10 ]	Compounds based upon 1D single chains (1–1) of trans-face-sharing (XA6) octahedra (2H antiperovskites)
103	[209,261]	5			1–1	2H	N	Ba		[Ba 3 N]	[NBa 3 ]A’ A’ = Na, Li	Compounds based upon 1D single chains (1–1) of trans-face-sharing (XA6) octahedra (2H antiperovskites)
104	[262]	5			1–1	2H	N	Ba		[Ba 3 N]	Na 5 [NBa 3 ]	Compounds based upon 1D single chains (1–1) of trans-face-sharing (XA6) octahedra (2H antiperovskites)
105	[264]	6			1–2	1D (?)	O	Ba	1:5	[OBa 5 ] 8+	BaK[OBa 5 ] 2 X’ 7 (X’ = P, As)	Compounds based upon 1D single chains of XA6 octahedra. Compounds with trans-corner-sharing chains of octahedra
106	[265,266]	6			1–2	1D (?)	F	Ca, Na	1:5	[FNaCa 4 ] 8+	Na 4 [FNaCa 4 ](PO 4 ) 4 nefedovite	Compounds based upon 1D single chains of XA6 octahedra. Compounds with trans-corner-sharing chains of octahedra
107	[258]	6			1–2	1D (?)	F	Cs	1:5	[FCs 5 ] 4+	Cs 2 [FCs 5 ](UO 2 ) 2 (Si 6 O 17 )	Compounds based upon 1D single chains of XA6 octahedra. Compounds with trans-corner-sharing chains of octahedra
108	[258]	6			1–2	1D (?)	F	Cs	1:5	[FCs 5 ] 4+	Cs 2 [FCs 5 ](UO 2 ) 3 (Si 2 O 7 ) 2	Compounds based upon 1D single chains of XA6 octahedra. Compounds with trans-corner-sharing chains of octahedra
109	[267]	6			1–2	1D (?)	F	Cs	1:5	[FCs 5 ] 4+	Cs 2 [FCs 5 ][(UO 2 ) 3 (Ge 2 O 7 ) 2 ]	Compounds based upon 1D single chains of XA6 octahedra. Compounds with trans-corner-sharing chains of octahedra
110	[268]	6			1–2	1D (?)	F	Cs	1:5	[FCs 5 ] 4+	Cs 2 [FCs 5 ]Cu 2 Ge 11 O 27	Compounds based upon 1D single chains of XA6 octahedra. Compounds with trans-corner-sharing chains of octahedra
111	[269]	6			1–2	1D (?)	F	K	1:5	[FK 5 ] 4+	K 8 [FK 5 ]U 6 Si 8 O 40	Compounds based upon 1D single chains of XA6 octahedra. Compounds with trans-corner-sharing chains of octahedra
112	[270]	6			1–3	1D (?)	N	Sr	1:5	[NSr 5 ] 7+	[NSr 5 ](NbN 4 )	Compounds based upon 1D single chains of XA6 octahedra. Compounds with cis-corner-sharing chains of octahedral
113	[271,272]	6			1–3	1D (?)	O	Na	1:5	[ONa 5 ] 3+	[ONa 5 ](TO 4 ) T = As, V	Compounds based upon 1D single chains of XA6 octahedra. Compounds with cis-corner-sharing chains of octahedral
114	[273]	6			1–3	1D (?)	N	Ca	1:5	[NCa 5 ] 7+	[NCa 5 ](VN 4 )	Compounds based upon 1D single chains of XA6 octahedra. Compounds with cis-corner-sharing chains of octahedral
115	[274]	6			1–4	1D (?)	O	K, Rb	1:4	[OA 4 ] 2+	(OA 6 )[OA 4 ](Tl 6 ) (A = K, Rb)	Compounds based upon 1D single chains of XA6 octahedra. Compounds with trans-edge-sharing chains of octahedral
116	[275]	6			1–4	1D (?)	N	Sr	1:4	[NSr 4 ] 5+	[NSr 4 ](CN 2 )(C 2 N)	Compounds based upon 1D single chains of XA6 octahedra. Compounds with trans-edge-sharing chains of octahedral
117	[276]	6			1–4	1D (?)	N	La	1:4	[NA 4 ] 9+	[NA 4 ](B 2 N 4 ) (A = La, Ce)	Compounds based upon 1D single chains of XA6 octahedra. Compounds with trans-edge-sharing chains of octahedral
118	[277]	6			1–4	1D (?)	Cl	Cs	1:4	[ClCs 4 ] 3+	Cs 4 [ClCs 4 ][(UO 2 ) 4 (PO 4 ) 5 ]	Compounds based upon 1D single chains of XA6 octahedra. Compounds with trans-edge-sharing chains of octahedral
119	[278]	6			1–5	1D (?)	Cl, F	Cs	1:4	[(Cl,F)Cs 4 ] 3+	Cs 8 [Cl 1.4 F 0.6 Cs 8 ][(TiO) 4 Ti 6 Si 14 O 51 ]	Compounds based upon 1D single chains of XA6 octahedra. Compounds with cis-edge-sharing chains of octahedral
120	[279]	6			1–6	1D (?)	O	Cs	1:3	[OCs 3 ] +	[OCs 3 ]Cl	Compounds based upon 1D single chains of XA6 octahedra. Compounds with double chains of trans-edge-sharing octahedral
121	[280]	7			0–1		F	Ba		(FBa6)11+	K5Ba4(FBa6)(BO3)8	Antiperovskite compounds containing isolated XA6 octahedra (0–1)
122	[23]	7			0–1		F	Ca		(FCa6)11+	Ba(FCa6)[(SiO4)(PO4)](PO4)2 zadovite	Antiperovskite compounds containing isolated XA6 octahedra (0–1)
123	[23]	7			0–1		F	Ca		(FCa6)11+	Ba(FCa6)[(SiO4)(VO4)](VO4)2 aradite	Antiperovskite compounds containing isolated XA6 octahedra (0–1)
124	[25]	7			0–1		F	Ca		(FCa6)11+	Ba(FCa6)(SiO4)2[(PO4)(CO3)] stracherite	Antiperovskite compounds containing isolated XA6 octahedra (0–1)
125	[19,24]	7			0–1		F	Ca		(FCa6)11+	Ba2(FCa6)[OF2Ca12](SiO4)6(PO4)3(CO3) aravaite	Antiperovskite compounds containing isolated XA6 octahedra (0–1)
126	[267]	7			0–1		F	Rb		(FRb6)5+	Na0.9Rb0.1(FRb6)[(UO2)3(Ge2O7)2]	Antiperovskite compounds containing isolated XA6 octahedra (0–1)
127	[281]	7			0–1		F	Rb		(FRb6)5+	(FRb6)(Rb4F)[Ge14O32]	Antiperovskite compounds containing isolated XA6 octahedra (0–1)
128	[281]	7			0–1		F	Rb		(FRb6)5+	(FRb6)(Rb3.1Co0.9F0.96)[Co3.8Ge10.2O30F2]	Antiperovskite compounds containing isolated XA6 octahedra (0–1)
129	[282]	7			0–1		F	Rb		(FRb6)5+	Na(FRb6)[(UO2)3(Si2O7)2]	Antiperovskite compounds containing isolated XA6 octahedra (0–1)
130	[268]	7			0–1		F	K, Cs		(FK1.8Cs4.2)5+	K(FK1.8Cs4.2)[(UO2)3(Ge2O7)2]	Antiperovskite compounds containing isolated XA6 octahedra (0–1)
131	[282]	7			0–1		F	K, Cs		(FK2Cs4)5+	K(FK2Cs4)[(UO2)3(Si2O7)2]	Antiperovskite compounds containing isolated XA6 octahedra (0–1)
132	[268]	7			0–1		F	Cs		(FCs6)5+	(FCs6)(Cs3AgF)[Ge12Mn2O32]	Antiperovskite compounds containing isolated XA6 octahedra (0–1)
133	[283]	7			0–1		F	Na		(FNa6)5+	Na(FNa6)(PO4)2(H2O)19 natrophosphate	Antiperovskite compounds containing isolated XA6 octahedra (0–1)
134	[284]	7			0–1		O	Sr, Eu		(OA6)10+	Na3A(OA6)(P3)3 (A = Sr, Eu)	Antiperovskite compounds containing isolated XA6 octahedra (0–1)
135	[285]	7			0–1		O	Sr		(OSr6)10+	Sr8(OSr6)[Ta4N13][TaN4]	Antiperovskite compounds containing isolated XA6 octahedra (0–1)
136	[286,287]	7			0–1		O	Ba		(OBa6)10+	(OBa6)(MN3)2 M = Re, Os	Antiperovskite compounds containing isolated XA6 octahedra (0–1)
137	[288]	7			0–1		O	Ba		(OBa6)10+	Ba3(OBa6)[NbN4]2[CN2]	Antiperovskite compounds containing isolated XA6 octahedra (0–1)
138	[26]	7			0–1		O	Ca		(OCa6)10+	Ba(OCa6)(SiO4)2(SO4)2 gazeevite	Antiperovskite compounds containing isolated XA6 octahedra (0–1)
139	[289]	7			0–1		O	Ca, Er		(OCa3Er3)13+	(OCa3Er3)(GeO4)2(BO4)	Antiperovskite compounds containing isolated XA6 octahedra (0–1)
140	[274]	7			0–1		O	K, Rb		(OA6)4+	(OA6)[OA4](Tl6) (A = K, Rb)	Antiperovskite compounds containing isolated XA6 octahedra (0–1)
141	[195,290]	7			0–1		O	Rb		(ORb6)4+	(ORb6)X’4 X’ = Cl, Br	Antiperovskite compounds containing isolated XA6 octahedra (0–1)
142	[291]	7			0–1		O	Rb, Cs		(OA6)4+	A6(OA6)(SnX’3)2 (A = Rb, Cs; X’ = As, Sb, Bi)	Antiperovskite compounds containing isolated XA6 octahedra (0–1)
143	[292]	7			0–1		O	Cs		(OCs6)4+	(OCs6)Cl4	Antiperovskite compounds containing isolated XA6 octahedra (0–1)
144	[293]	7			0–1		O	Cs		(OCs6)4+	Cs4(OCs6)(MO4) (M = Al, Ga, Fe)	Antiperovskite compounds containing isolated XA6 octahedra (0–1)
145	[294]	7			0–1		O/F	Li		(O0.9F0.1Li6)4.1+	(O0.9F0.1Li6)[F3Ca10.9Li1.1](SiO4)6	Antiperovskite compounds containing isolated XA6 octahedra (0–1)
146	[295–297]	7			0–1		N	Sr		(NSr6)9+	(NSr6)[MN2][CN2]2 (M = Cu, Fe, Co)	Antiperovskite compounds containing isolated XA6 octahedra (0–1)
147	[298]	7			0–1		N	Ba, Sr		(NA6)9+	(NA6)[Ga5] A = Ba, Sr	Antiperovskite compounds containing isolated XA6 octahedra (0–1)
148	[299]	7			0–1		N	Ba		(NBa6)9+	Na16(NBa6)	Antiperovskite compounds containing isolated XA6 octahedra (0–1)
149	[300]	7			0–1		N	Ba		(NBa6)9+	Ba2(NBa6)[NiN]6	Antiperovskite compounds containing isolated XA6 octahedra (0–1)
150	[301]	7			0–1		N	Ba		(NBa6)9+	(NBa6)[In5]	Antiperovskite compounds containing isolated XA6 octahedra (0–1)
151	[302]	7			0–1		N	Ba		(NBa6)9+	Li68Ba15(NBa6)3(Li2N)6	Antiperovskite compounds containing isolated XA6 octahedra (0–1)
152	[303,304]	7			0–1		N	Ba		(NBa6)9+	Ba3(NBa6)[N3][MN4]2 M = Ta, Nb	Antiperovskite compounds containing isolated XA6 octahedra (0–1)
153	[299]	7			0–1		N	Ba		(NBa6)9+	Ag16(NCa6)	Antiperovskite compounds containing isolated XA6 octahedra (0–1)
154	[258]	7			0–1		N	Ba		(NBa6)9+	Cs9(ClCs6)(UO2)7(Si6O17)2(Si4O12)	Antiperovskite compounds containing isolated XA6 octahedra (0–1)
155	[258]	7			0–1		N	Ca		(NCa6)9+	Cs3(ClCs6)[Ti4Si12O36]	Antiperovskite compounds containing isolated XA6 octahedra (0–1)
156	[267]	7			0–1		Cl	Cs		(ClCs6)5+	K(ClK6)[(UO2)3(Ge2O7)2]	Antiperovskite compounds containing isolated XA6 octahedra (0–1)
157	[309]	8			0–2		N	La	2:10	[N2La10]24+	La2[N2La10](B3N6)2(BN3)2	Antiperovskite compounds containing finite clusters of XA6 octahedra
158	[310]	8			0–2		N	Ba	2:10	[N2Ba10]14+	[N2Ba10](CrN4)2	Antiperovskite compounds containing finite clusters of XA6 octahedra
159	[311]	8			0–3		N	Ba, Li	6:20	[N6Li8Ba12]	Na15[N6Li8Ba12]	Antiperovskite compounds containing finite clusters of XA6 octahedra
160	[312]	8			0–4		O	Rb	2:9	[O2Rb9]	[O2Rb9]	Antiperovskite compounds containing finite clusters of XA6 octahedra
161	[313,314]	8			0–4		O	Rb	2:9	[O2Rb9]	Rb6O = Rb3[O2Rb9]	Antiperovskite compounds containing finite clusters of XA6 octahedra
162	[20]	8			0–5		O	Ca	3:12	[O3Ca12]18+	Ba[O3Ca12](SiO4)4(SO4)2 dargaite	Antiperovskite compounds containing finite clusters of XA6 octahedra
163	[21]	8			0–5		O, F	Ca	3:12	[O2FCa12]19+	K[O2FCa12](SiO4)4(SO4)2 nabimusaite	Antiperovskite compounds containing finite clusters of XA6 octahedra
164	[315]	8			0–5		O, F	Ca	3:12	[O2FCa12]19+	K[FO2Ca12](SO4)2(SiO4)4	Antiperovskite compounds containing finite clusters of XA6 octahedra
165	[19,24]	8			0–5		O, F	Ca	3:12	[F2OCa12]20+	Ba2(FCa6)[OF2Ca12](SiO4)6(PO4)3(CO3) aravaite	Antiperovskite compounds containing finite clusters of XA6 octahedra
166	[22]	8			0–5		O, F	Ca	3:12	[F2OCa12]20+	Ba[F2OCa12](SiO4)4(PO4)2 ariegilatite	Antiperovskite compounds containing finite clusters of XA6 octahedra
167	[294]	8			0–5		O, F	Ca, Li	3:12	[F3Ca10.9Li1.1]19.9+	(O0.9F0.1Li6)[F3Ca10.9Li1.1](SiO4)6	Antiperovskite compounds containing finite clusters of XA6 octahedra
168	[316,317]	8			0–5		F	Ca, Na	3:12	[F3Na5Ca7]16+	Ba[F3Na5Ca7](PO4)6 arctite	Antiperovskite compounds containing finite clusters of XA6 octahedra
169	[318]	8			0–6		O	Cs	3:11	[O3Cs11]	[O3Cs11]	Antiperovskite compounds containing finite clusters of XA6 octahedra
170	[319]	8			0–6		O	Cs	3:11	[O3Cs11]	Cs7O = Cs10[O3Cs11]	Antiperovskite compounds containing finite clusters of XA6 octahedra
171	[320]	8			0–6		O	Cs	3:11	[O3Cs11]	Cs4O = Cs[O3Cs11]	Antiperovskite compounds containing finite clusters of XA6 octahedra
172	[321]	8			0–6		O	Cs	3:11	[O3Cs11]	Rb[O3Cs11]	Antiperovskite compounds containing finite clusters of XA6 octahedra
173	[322]	8			0–6		O	Cs	3:11	[O3Cs11]	Rb7[O3Cs11]	Antiperovskite compounds containing finite clusters of XA6 octahedra
174	[323–327]	8			0–7		N	Ba, Ca, Li	6:15	[N6Ba14A]	A’n[N6Ba14A] A’ = Na, Li; A = Ca, Li	Antiperovskite compounds containing finite clusters of XA6 octahedra